## Tension-Shear
M259 WELDMENT STRENGTH EXCEL CALCULATIONS
Course Content |  | John Andrew P.E.
SUMMARY:
This 2 PDH course can be used to calculate the: shear, bending, and torsion strength of | [5 empty] | John Andrew LLC
many types of welds. The calculations within this live spreadsheet will facilitate the initial | [5 empty] | Copyright © 11/22/2022
design and engineering of many types of weldments. When various factors are typed into
the Input cells, Excel will calculate results automatically. In addition, the powerful tool,
"Goal Seek" can be used to optimize each Calculation.
CONTENTS: |  | Spread Sheet Method:
1. Welds in Tension and Shear |  | 1. Type in values for the input data.
2. Enter.
2. Welds in Bending and torque |  | 3. Answer: X = will be calculated.
4. Automatic calculations are bold type.
3. Long Welds
4. Math Tools
BUTT WELDS IN TENSION
The strength of the of this weld is determined by
the properties of the electrode and the quality
of the welding process.
The American Welding Society ( AWS ) has established
standards including weld: types, symbols, dimensions,
strength, endurance, test procedures, and welder
classifications.
Applied load ( P ) is reacted by a tensile stress ( St ) in the V-butt weld.
GOAL SEEK EXAMPLE ONLY
|  | Weld Strength | Input |  |  | Weld Strength | Input
Note: Excel uses the symbol ( * ) for |  | Weld tension allowable, St = | 13600 | lbs/in^2 |  | Weld tension allowable, St = | 13600 | lbs/in^2
multiplication. |  | Weld thickness, w = | 0.375 | in |  | Weld thickness, w = | 0.375 | in
|  | Weld Length, L = | 5 | in |  | Weld Length, L = | 5 | in
|  | Efficiency, e = | 80% |  |  | Efficiency, e = | 80%
|  |  | Calculation |  |  |  | Calculation
|  | Max load, P = | St * w * L * e |  |  | Max load, P = | St * w * L * e
|  | P = | 20400 | lbs |  | P = | 20400 | lbs
|  | Part Strength | Input
|  | Part tension allowable, Ft = | 36000 | lbs/in^2
|  | Part thickness, T = | 0.375 | in
|  | Part Length, L = | 5 | in
Calculation
|  | Max load, P = | Ft * T * L
|  | P = | 67500 | lbs
BUTT WELDS IN SHEAR
Applied shear load ( V ) is reacted by a shear
stress ( Ss ) in the butt weld.
[6 empty] | Plug Weld Strength | Input
|  | Weld Strength | Input |  |  | Weld allowable shear stress, Ss = | 13600 | lbs/in^2
|  | Weld allowable shear, Ss = | 13600 | psi |  | Spot diameter, D = | 0.38 | in
|  | Weld thickness, w = | 0.5 | in |  | Material thickness, T = | 0.25 | in
|  | Weld Length, L = | 5 | in |  | Number of Spot welds, N = | 5
|  | Efficiency, e = | 80% |  |  | Efficiency, e = | 80%
|  |  | Calculation |  |  |  | Calculation
|  | Max shear load, V = | Ss * T * L * e |  |  | Spot weld area, A = | π * D^2 / 4
|  | V = | 27200 | lbs |  | A = | 0.11341176 | in^2
[6 empty] | Plug weld shear strength, P = | 0.75 * Ss * A * N * e |  | Plug Weld
|  | Part Strength | Input |  |  | P = | 4627.199808 | lbs
|  | Part allowable shear, Fs = | 22000 | psi |  | Note: The peak shear stress in a round area is 4 / 3 times the
|  | Part thickness, T = | 0.75 | in |  | average stress, therefore the strength reduction factor is 0.75.
|  | Part Length, L = | 5 | in
Calculation
|  | Max shear load, V = | Fs * T * L
|  | V = | 82500 | lbs
FILLET WELDS IN SHEAR
80% of welds are fillet welds.
Applied shear load ( V ) is reacted by a shear stress ( Ss ) in the butt weld.
Weld allowable shear stress = Ss ( lbs/in^2 )
Fillet weld size ( w ) is specified in the weld symbol.
Fillet weld effective thickness ( t ) is measured on the
plane at 45 degrees as shown below.
|  | Weld Strength | Input
|  | Weld allowable shear, Ss = | 13600 | psi
|  | Weld size, w = | 0.25
|  | Length, L = | 5 | in
|  | Efficiency, e = | 80%
Calculation
|  | Shear Angle, A = | 45 | deg
|  | Weld thickness, t = | w * SIN(A)
|  | t = | 0.1767762 | in
|  | Max shear load, V = | 2 * Ss * t * L * e
|  | V = | 19233.25 | lbs
Fillet Welds in Shear |  | Part Strength | Input
Maximum shear stress is on the |  | Part allowable shear, Fs = | 18000 | psi
plane of minimum weld thickness. |  | Part thickness, T1 = | 0.75 | in
Weld size = w |  | Part Length, L = | 4 | in
Shear Angle, A = 45 (deg) |  |  | Calculation
Weld thickness, t = w * SIN(A) |  | Max shear load, V = | Fs * T1 * L
t = 0.707 * w |  | V = | 54000 | lbs
WELDS IN COMBINED SHEAR & TENSION
|  | P = | Tension load
|  | Fn = | Weld tension force
|  | Fs = | Weld shear force
Equilibrium of Forces
Horizontal forces acting right = | Horizontal forces acting left
2*Fn*COS(90 - A) = | 2*Fs*COS (A)
Fn = | Fs*COS (A) / SIN (A)
Vertical forces acting up = | Vertical forces acting down
P = | 2*Fs*SIN(A) + 2*Fn*SIN(90 - A)
P = | 2*Fs*SIN (A) + 2*Fn*COS(A)
P = | 2*Fs*SIN(A) 2*(Fs*COS(A) / SIN(A))*COS(A)
Fs = | P*SIN (A) / 2 |  | Rev 29 Nov 07
Fracture Plane Angle ( A )?
Weld shear plane thickness = | t (in)
Weld size, w = | t*COS (A) + T*SIN (A)
Weld thickness, t = | w / (COS (A) + SIN (A) )
Weld shear stress, Ss = | Fs / (t * L)
Ss = | ( P*SIN (A) )*( (COS (A)+SIN (A) ) / ( w * L )
Excel Solver Calculates Shear Angle for Max Weld Stress
Max Shear Stress | Input |  | Max Shear Stress | Input
Applied tension, P = | 16899.91 | lbs | Applied tension, P = | 16899.91 | lbs
Weld size, w = | 0.375 | in | Weld size, w = | 0.375 | in
Weld length, L = | 4 | in | Weld length, L = | 4 | in
Weld shear angle, A = | 45 | deg | Weld shear angle, A = | 67.50026 | deg
| Calculation |  |  | Calculation
Ss = | (P*SIN (A))*((COS (A)+SIN (A)) / ( w * L ) |  | Ss = | (P*SIN (A))*((COS (A)+SIN (A)) / ( w * L )
Ss = | 11266.57 | psi | Ss = | 13600 | psi
Excel Solver |  |  | Conclusions:
If Solver is not installed, select: |  |  | 1. Maximum weld shear stress occurs on the plane that is 67.5 degrees to the horizontal.
File > Options > Add-ins > Manage Evcel Add-ins > Go > Solver |  |  | 2. Solver can be used to find the maximum weld shear stress and the shear plane angle.
Options is at the bottom of your screen.
The "Excel Options" menu with "Add-ins" shown upper right will open.
Set Weld shear angle, A = 45 as shown below.
Select "Solver Add-in".
Set Objective: Yellow cell (Must be an equation)
By Changing Variable Cells: Select "45.00" cell
Select Max and Solve
A = 67.50 deg
Ss = 13600 psi
AWS Code Allowable stress in tension and shear, St = 13,600 ( lb/in^2 ) unless otherwise specified.
Fillet Weld Strength in Tension | Input
Allowable tension stress, St = | 13600 | lbs/in^2
Weld size, w = | 0.26625 | in
Weld length, L = | 4 | in
Shear Angle, A = | 67.5 | deg
Calculations
Weld thickness, t = | w / (COS (A) + SIN (A) )
t = | 0.2037785 | in
St = | (Pa*SIN (A))*(COS (A)+SIN (A) ) / ( w * L )
St = | 1.207 * P / (w * L)
Allowable weld tension load, Pa = | St * w * L / 1.207
Pa = | 12000 | lbs
Weld size (w) will be 0.488 inches to support a goal load of 22000 lbs.
Select: Tools > Goal Seek…> Pick allowable load cell B268 above, 12000 >
Type To value, 22000 > By changing cell: Pick weld size cell B259, 0.266
WELDS IN COMBINED SHEAR & TENSION BY CALCULATION
Check solver solution for weld shear angle (A).
Equilibrium of Forces ( Referring to the adjacent figure )
Horizontal forces acting right = | Horizontal forces acting left
Fn*SIN (A) = | Fs*COS (A)
Fn = | Fs*COS (A) / SIN (A)
Vertical forces acting up = | Vertical forces acting down
P = | 2*Fn*COS (A) + 2*Fs*SIN (A)
P = | 2*(Fs*COS (A) / SIN (A))*COS (A) + 2*Fs*SIN (A)
Fs = | P*SIN (A) / 2
Weld thickness, t = | w / (COS (A) + SIN (A) )
Shear stress, Ss = | Fs / (t * L )
Ss = | Fs * SIN (A) * ( (COS (A) + SIN (A)) / ( w * L )
Maximum stress when, dSs/DA = | 0
0 = | Fs [ (SIN (A)*(( -SIN (A) + COS (A))+(COS (A)+SIN (A)) * COS (A))/ w*L
Substituting, COS (2A) = | COS (2A)
and, SIN (A)*COS (A) = | (1/2)*SIN(2A)
Gives, SIN (2A) = | -COS(A2)
TAN (2A) = | -1
2A = | 135 deg
A = | 67.5 deg | Same as obtained by using Goal Seek.
END OF SECTION
GOAL SEEK METHOD
Step-1 Pick cell with a equation. (Yellow)
Step-2 Pick: Data > What-If Analysis
Step-3 Pick: Goal Seek
Step-4 To value: type 30000
Step-5 By changing cell: Pick cell E38
Step-5 Or Pick any Input cell.
DISCLAIMER: The materials contained in the online course are not intended as a representation or warranty on the part of John Andrew LLC or any other person/organization named herein. The materials are for general information only. They are not a substitute for competent professional advice. Application of this information to a specific project should be reviewed by a registered professional engineer. Anyone making use of the information set forth herein does so at their own risk and assumes any and all resulting liability arising therefrom.

## Bending
M259 WELDMENT STRENGTH EXCEL CALCULATIONS
FILLET WELDS IN BENDING AND TORSION
Vertical Line Weld in Bending
The section modulus of any thin area can be approximated to that of a line multiplied by the width.
Input
Bending moment, M = | 100 | in-lbs
Single weld size, w = | 0.375 | in
Weld length, D = | 3 | in
Calculations
Area moment of inertia, Ix = | w * D^3 / 12
Ix = | 0.84375
Max distance from line CG to end, c = | D / 2
c = | 1.5
Max stress due to bending, Sb = | M*c / Ix
Sb = | 177.7778 | lbs/in^2
Max weld stress per inch due to bending, Fw = | Sb * w
Fw = | 66.66667 | (lb/in^2 / in weld)
Line Weld in Torsion
See the figure, right. | Input
Applied Torque, T = | 64 | in-lbs
Fillet weld size, w = | 0.375 | in
Weld length, D = | 3 | in
Referring to the vertical line below: | Calculations
Polar moment of vertical line weld, Jv = | D*w*( w^2+D^2 ) / 12
Jv = | 0.8569336 | in^4
Max distance from line CG to end, c = | D / 2
c = | 1.5 | in
Max stress due to torque, S = | T*c / Jv
S = | 112.0274 | lbs/in^2
Rectangular Line Weld in Bending about X-X
See the figure, right. | Input
Bending moment, M = | 400 | in-lbs
Fillet weld size, w = | 0.375 | in
Weld length, D = | 4 | in
Weld width, H = | 3 | in
Calculations
Outer area moment of inertia, Io = | ( H * D^3 / 12 )
Io = | 16 | in^4
Inner area moment of inertia, Io = | ( (H-2*w) * (D-2*w)^3 / 12 )
Io = | 6.436523 | in^4
The area moment of inertia is equal to that
of the inner subtracted from the outer, Ix = | I outside - I inside
Ix = | 9.563477 | in^4
Max distance from line CG to end, c = | D / 2
c = | 2
Max stress due to bending, Sb = | M * c / Ix
Sb = | 83.65159 | lbs/in^2
Rectangular Line Weld in Torsion about the CG:
See the figure, right. | Input
Applied torque, T = | 4000 | in-lbs
Fillet weld size, w = | 0.25 | in
Weld length, D = | 4 | in
Weld width, H = | 3 | in
Calculations
Polar moment of outer weld area is Jo:
Jo = | H * D * ( H^2 + D^2 ) / 12
Jo = | 25 | in^4
Ji = | ( (H-2*w) * (D-2*w) * ( (H-2*w)^2 + (D-2*w)^2 ) / 12 )
Ji = | 13.48958 | in^4
Total polar moment of inertia of the 4 line welds
of the rectangle is Jt: Jt = | Jo + Ji
Jt = | 38.48958 | in^4
Max distance from line CG to corner, R = | ( ( D / 2 )^2 + ( H / 2 )^2 )^0.5
R = | 2.5
Max stress due to torque, St = | T * R / Jt
St = | 259.8106 | lbs/in^2
EXAMPLE-1
The rectangular cantilever pictured at the right
is fillet welded to a vertical plate.
Find the fillet weld size, w required to support
a load, P = 5,000 lbs.
The dimensions of the beam are:
L = 4 in, D = 3 in, H = 2 in.
Solution:
Maximum moment, M = P * L
= 5,000 * 4
= 20,000 in-lb
Weld area moment of inertia is Iw:
Iw = I1 + I2
Iw = 2 * w * H * (D / 2)^2 + w * D^3 / 12
Iw = 2.2500 in^4
Maximum bending stress is Sm:
Sm = M * ( D/2 ) / Iw
Sm = 13,330 ( lb/in^2 )
See calculation below:
Fillet Weld Strength in Bending | Input
Cantilever beam end load, P = | 3000 | lbs
Beam length, L = | 6 | in
Beam width, H = | 2 | in
Beam depth, D = | 3 | in
Fillet weld size, w = | 0.75 | in
Calculations
Max moment, M = | P * L
M = | 18000 | in-lbs
Left & right weld area moment of inertia:
I1 = | 2 *w * D^3 / 12
I1 = | 3.375 | in^4
Top & bottom weld area moment of inertia:
I2 = | 2 * w * H * (D / 2)^2
I2 = | 6.75 | in^4
Weld max bending stress, Sm = | M * (D/2) / I2
Sm = | 4000 | lb/in^2
Weld area, Aw = | w * ( 2 * D ) + ( 2 * H )
Aw = | 8.5 | in^2
Average shear stress, Ss = | P / Aw
Ss = | 352.9412 | lb/in^2
Weld resultant stress, Sr = | ( Sm^2 + Ss^2 )^0.5
Sr = | 4015.541 | lb/in^2
Max weld load per inch, Fw = | Sr * w
Fw = | 3011.656 | lb/in
Cantilever Beam Strength in Bending | Calculations
Cantilever beam end load from above, P = | 3000 | lbs
Max moment from above, M = | 18000 | in-lbs
Beam area moment of inertia, Ib = | H * D^3 / 12
Ib = | 4.5 | in^4
Beam max bending stress, Sb = | M * (D/2) / Ib
tension at top, compression at bot, Sb = | 6000 | lb/in^2
Beam max shear stress, Sb = | 1.5 * P / ( H * D )
at the neutral axis, Sb = | 750 | lb/in^2
PROBLEM-1
Given that the max weld stress is to be less than 13,600 lbs/in^2,
use Goal Seek to calculate the weld size of weld (w) required to
support an end load ( P ) of 10,000 lbs on the cantilever above.
Solution:
Pick: B126 ( Sr ) > Tools > Goal Seek > Set cell to value, ( 13600 ) >
> pick cell B109 ( w ) > OK.
Answer: Weld size, w = 0.493 say 0.5 in
EXAMPLE-2
The rectangular cantilever pictured at the right
is fillet welded to a vertical plate.
Find the fillet weld size, w required to support
a load, P = 5,000 lbs.
The dimensions of the beam are:
L = 4 in, D = 3 in.
Solution:
Maximum moment, M = P * L
= 5000 * 4
= 20,000 in-lb
Weld area moment of inertia is Iw:
Iw = 3.1416 * ( (D + w )^4 - ( D )^4 ) / 64
Iw = 2.2500 in^4
Maximum bending stress is Sm:
Sm = M * ( D/2 ) / Iw
Sm = 13,330 ( lb/in^2 )
See calculation below:
Fillet Weld Strength in Bending | Input
Cantilever beam end load, P = | 500 | lbs
Beam length, L = | 6 | in
Beam depth, D = | 1 | in
Fillet weld size, w = | 0.25 | in
Calculations
Max moment, M = | P * L
M = | 3000 | in-lbs
Weld area moment of inertia, Iw = | 3.1416 * ( (D + w )^4 - ( D )^4 ) / 64
Iw = | 0.07075503 | in^4
Weld max bending stress, Sm = | M * (D/2) / Iw
Sm = | 21199.91 | lb/in^2
Weld area, Aw = | 3.1416 * ( (D + w )^2 - ( D )^2 )
Aw = | 1.76715 | in^2
Average shear stress, Ss = | P / Aw
Ss = | 282.9415 | lb/in^2
Weld resultant stress, Sr = | ( Sm^2 + Ss^2 )^0.5
Sr = | 21201.79 | lb/in^2
Max weld load per inch, Fw = | Sr * w
Fw = | 5300.449 | lb/in
Cantilever Beam Strength in Bending | Calculations
Cantilever beam end load from above, P = | 500 | lbs
Max moment from above, M = | 3000 | in-lbs
Beam area moment of inertia, Ib = | 3.1416 * D^4 / 64
Ib = | 0.0490875 | in^4
Beam max bending stress, Sb = | M * (D/2) / Ib
tension at top, compression at bot, Sb = | 30557.68 | lb/in^2
Beam max shear stress, Sb = | 1.333 * P / ( 3.1416 * D^2 / 4 )
at the neutral axis, Sb = | 848.6122 | lb/in^2
EXAMPLE-3
The rectangular cantilever bracket pictured at
the right is fillet welded to a vertical plate.
Find the fillet weld size, w required to support
a load, P = 5,000 lbs.
The dimensions of the beam are:
L = 3 in, D = 3 in, H = 4
Solution:
Maximum moment, M = P * L
= 5,000 * 3
= 15,000 in-lb
Weld area moment of inertia is Iw:
Iw = ( (D + w )^4 - ( D )^4 ) / 64
Iw = 2.2500 in^4
Maximum bending stress is Sm:
Sm = M * ( D/2 ) / Iw
Sm = 13,330 ( lb/in^2 )
See calculation below:
Bracket Weld Stress
The vertical load ( P ) applied at the free end
of the bracket is replaced with an equivalent
torque ( T ) and shear ( V ) at the center of
gravity of the weld area ( A ).
Weld area, A = ( D*w )+( 2*( H + w )*w )
By symmetry, Yn = ( D+w ) / 2
Xn = ( ( 2 * H * w ) * ( H/2 ) + ( D + 2*w ) * 0 ) / A
The applied shear load ( V ) is balanced by weld shear force ( Fp ) lbs/in.
V = Fp*( D )+( 2*( H + w ) )
The torque ( T ) is balanced by shear forces ( Fx ) lbs/in, and ( Fy ) lbs/in.
T = ( 2*Fx*(H+w)* Yn )+( Fy * D * Xn )
Bracket Fillet Weld Strength | Input
Cantilever bracket end load, P = | 8000 | lbs
Beam length, L = | 20 | in
Weld width, H = | 5 | in
Weld depth, D = | 10 | in
Fillet weld size, w = | 0.347 | in
Calculations
Weld area, A = | ( D*w )+( 2*( H + w )*w )
A = | 7.180818 | in^2
Weld CG by symmetry, Yn = | ( D+w ) / 2
Yn = | 5.1735 | in
Weld CG, Xn = | ( ( 2*H*w ) * ( H/2 ) + ( D + 2*w ) * 0 ) / A
Xn = | 1.20808 | in
V = | P
V = | 8000 | lbs
T = | P*( L+H-Xn )
T = | 158612 | in-lbs
Max weld shear stress at point ( M ):
Sv = | 3*V / ( 2*A )
Sv = | 1671.119 | lb/in^2
Max weld shear per inch, Fm = | Sm * w
Fm = | 579.8782 | (lb/in^2 / in weld)
Rev 29Nov07
Max weld torsion shear stress at point ( N ):
Polar moment of vertical line weld, Jv = | ( w*D*( w^2+D^2 ) / 12 ) + ( D*w*Xn^2)
Jv = | 34.0158
Polar moment of 2 horizontal welds, Jh = | ( 2*H*w*( H^2+w^2 ) / 12 ) + ( 2*H*w*Yn^2)
Jh = | 100.1389
Total polar moment of welds, Jt = | Jv + Jh
Jt = | 134.1547
Radius, R1 = | ( ( H - Xn )^2 + ( D/ 2 )^2 )^0.5
R1 = | 6.275242
Sn = | T*R1 / Jt
Sn = | 7419.261 | lb/in^2
Weld shear per inch, Fn = | Sn * w
Fn = | 2574.484 | lb/in
END OF SECTION
P7
Note: Three different formulas for moment of inertia Ix above.
1. First moment of inertia: Rectangular Area
Ix = w * D^3 / 12
2. Second moment of inertia: Weld Around a Rectangular
I outer area = ( H * D^3 / 12 )
I inner area = ( (H-2*w) * (D-2*w)^3 / 12 )
Ix = I outer area - I inner area
3. Third moment of inertia: Weld Around a Rectangular
Allows two different weld (w) sizes.
2 Vertical Welds, I1 = 2 * w * H * (D / 2)^2
2 Horizontal welds, I2 = w * D^3 / 12
Ix = I1 + I2

## Long Welds
M259 WELDMENT STRENGTH EXCEL CALCULATIONS
LONG WELDS
Welded Plate Beam Strength | Input
Beam end load, V = | 200000 | lbs
Weld allowable shear stress, Sa = | 13600 | lbs/in^2
Intermittent weld length, K = | 3 | in
Cantilever beam length, L = | 50 | in
Beam depth, D = | 36 | in
Flange width, H = | 12 | in
Flange thickness, T2 = | 2.5 | in
Web thickness, T1 = | 0.625 | in
Calculation
Beam top flange area, A = | H * T2
A = | 30 | in^2
Yw = | ( D/2 - T2 )
Yw = | 15.5
Z = | ( D/2 - T2/2 )
Z = | 16.75 | in
Section moment of area, I = | ( H*D^3 / 12 ) - ( ( H-T1)*(2*Yw)^3 /12 )
I = | 18416.61 | in^4
Web shear stress at Y = Yw, Ss = | V * A * Z / ( T1 * I )
Ss = | 8731.246 | lbs/in^2
There are 2 fillet welds at Y = Yw:
Initial weld size, wi = | 1 | in
Weld shear force (lbs per in), Fw = | Ss * 0.707 * w / 2
Fw = | 3086.496 | lb/in | Plate | Minimum
Initial weld stress, Si = | Fw / w |  | Thickness | Weld Size
Si = | 3086.496 | lbs/in^2 | up to 0.5" | 0.188"
Final weld stress, from input, Sa = | 13600 | lbs/in^2 | 0.5" to 0.75" | 0.25"
Theoretical weld size, wt = | Si / Sa |  | 0.75" to 1.25" | 0.313"
wt = | 0.2269482 | in | 1.25" to 2" | 0.375"
Enter minimum weld size, w = | 0.375 | in | 2" to 6" | 0.5"
See the adjacent table for minimum ( flange ) weld size ( w ) |  |  | above 6" | 0.625"
established by the American Welding Society.
Intermittent Weld Size | Calculation
Weld size ratio, R = | ( Min continuous weld size ) / ( Intermittent weld size )
R = | wt / w
R = | 60.52%
Intermittent weld total length, Lw = | R * L
Lw = | 30.25976 | in
Total of gaps between welds, Lg = | L - Lw
Lg = | 19.74024 | in
Given intermittent weld length, K = | 3 | in
Number of intermittent welds, Nw = | Lw / K
Nw = | 10.08659 | -
Intermittent weld pitch, P = | ( Lw / Nw) + Lg / ( Nw - 1 )
P = | 5.172459 | in
Summary:
The above beam shear stress distribution is illustrated here. The beam's web shear
stress ( Ss ) is calculated at the top of the web at Y = Yw.
This web shear stress is carried by 2 fillet welds having an initial size ( w ) of
1.00 inch each and a minimum thickness of 0.707 inches. (See, Tension-Shear
tab page 3 )
The minimum weld size ( w ) is equal to the ratio of applied shear stress to
allowable shear stress.
END OF SECTION

## Math Tools
MATH TOOLS
Unlock a worksheet with "Unprotect"
Step-1 | HOME
Step-2 | Format
Step-3 | Unprotect Sheet
Step-4 | OK |  | Protect Sheet Box Opens
Lock a worksheet with "Protect Sheet" |  |  | NEW EXCEL |  |  |  | OLD EXCEL
Step-5 | HOME
Step-6 | Format
Step-7 | Protect Sheet
Password is not required.
Check the "Protect Sheet" two boxes right >>
Select Unlocked Cells
Format Cells
[7 empty] | Step | Enter
[7 empty] | 1 | 10
|  |  |  | Follow Steps>> |  |  | 2 | 6
GOAL SEEK |  |  |  | H = | 10 | lbs | 3 | Format
| Input |  |  | V = | 6 | llbs | 4 | Format Cells
Horizontal force, H = | 10 | lbs |  | TAN(A) = | V/H |  | 5 | Number
Vertical force, V = | 6 | lbs |  | = | 0.6 | number | 6 | Decimal Places
| Calculation |  |  | Angle A = | ATAN(V/H) |  | 7 | 2
Resultant force, R = | ( H^2 + V^2 )^(1/2) |  |  | = | 0.5404195 | radians | 8 | OK
= | 11.6619 | lbs |  | A radians = | 57.3*A | degrees | 9 | 10
Angle, A = | 57.30 * ATAN(V / H) |  |  | Angle A = | 57.3*A |  | 10 | 6
= | 30.96604 | deg |  | = | 30.96604 | degrees
GOAL SEEK method
Step-1 Select the green cell C38 containing a formula.
Step-2 Select: DATA > What-If Analysis > Goal Seek
Step-3 To value: 14, for example
Step-4 Pick cell containing value to be changed by Excel: C34 or C35 > OK
Select > OK and "Goal Seek Status'>> will open > OK
END OF SECTION